## PVP
wafer index | Well index | Index | Graphene % | Surfactant % | HPMC % | Sheet Resistance | R2 | Sheet Resistance, cleaned | R2, cleaned | Area, pixels | True area, cm2 | calibration factor | profiler thickness, microns | calculated thickness | calculated conductivity, mS/cm | Resistivity
1 | A1 | 0 | 0 | 8 | 92 | 0 | 0.4387125 |  |  | 321.5 | 0.1870962 |  |  | 5.879327 | 0 | 0
1 | B1 | 1 | 0 | 10 | 90 | 0 | 0.4702377 |  |  | 647.5 | 0.3768112 |  |  | 2.919234 | 0 | 0
1 | C1 | 2 | 0 | 12 | 88 | 7685424314.8 | 0.5222976 |  |  | 531.5 | 0.3093053 |  |  | 3.556357 | 0 | 0
1 | D1 | 3 | 0 | 14 | 86 | 0 | 0.4330113 |  |  | 669.5 | 0.3896141 |  |  | 2.823307 | 0 | 0
1 | E1 | 4 | 0 | 16 | 84 | 9252835332.4 | 0.6395519 |  |  | 615.5 | 0.3581889 |  |  | 3.071005 | 0 | 0
1 | F1 | 5 | 0 | 18 | 82 | 0 | 0.4254102 |  |  | 614.5 | 0.357607 |  |  | 3.076003 | 0 | 0
1 | G1 | 6 | 2 | 8 | 90 | 0 | 0.4102538 |  |  | 534.5 | 0.3110511 |  |  | 3.536396 | 0 | 0
1 | A2 | 7 | 2 | 10 | 88 | 0 | 0.373324 |  |  | 566 | 0.3293825 |  |  | 3.339583 | 0 | 0
1 | B2 | 8 | 2 | 12 | 86 | 0 | 0.4538839 |  |  | 616.5 | 0.3587709 |  |  | 3.066024 | 0 | 0
1 | C2 | 9 | 2 | 14 | 84 | 0 | 0.4505287 |  |  | 700 | 0.4073635 |  |  | 2.700291 | 0 | 0
1 | D2 | 10 | 2 | 16 | 82 | 97796496.3 | 0.7795732 |  |  | 489 | 0.2845725 |  |  | 3.865447 | 0 | 0
1 | E2 | 11 | 2 | 18 | 80 | 592163040.0 | 0.7384942 |  |  | 697.5 | 0.4059086 |  |  | 2.709969 | 0 | 0
1 | F2 | 12 | 4 | 8 | 88 | 810152920.9 | 0.5752783 |  |  | 706 | 0.4108552 |  |  | 2.677342 | 0 | 0
1 | G2 | 13 | 4 | 10 | 86 | 0 | 0.4489726 |  |  | 448 | 0.2607126 |  |  | 4.219205 | 0 | 0
1 | A3 | 14 | 4 | 12 | 84 | 0 | 0.449288 |  |  | 632 | 0.367791 |  |  | 2.990829 | 0 | 0
1 | B3 | 15 | 4 | 14 | 82 | 0 | 0.4255446 |  |  | 678 | 0.3945606 |  |  | 2.787911 | 0 | 0
1 | C3 | 16 | 4 | 16 | 80 | 0 | 0.3959787 |  |  | 692.5 | 0.4029989 |  |  | 2.729536 | 0 | 0
1 | D3 | 17 | 4 | 18 | 78 | 0 | 0.3616314 |  |  | 487.5 | 0.2836996 |  |  | 3.877341 | 0 | 0
1 | E3 | 18 | 6 | 8 | 86 | 0 | 0.3813642 |  |  | 542.5 | 0.3157067 |  |  | 3.484246 | 0 | 0
1 | F3 | 19 | 6 | 10 | 84 | 0 | 0.472588 |  |  | 506 | 0.2944656 |  |  | 3.73558 | 0 | 0
1 | G3 | 20 | 6 | 12 | 82 | 0 | 0.3265096 |  |  | 558.5 | 0.3250179 |  |  | 3.384429 | 0 | 0
1 | A4 | 21 | 6 | 14 | 80 | 0 | 0.3587972 |  |  | 554 | 0.3223991 |  |  | 3.41192 | 0 | 0
1 | B4 | 22 | 6 | 16 | 78 | 1014429688.0 | 0.7169865 |  |  | 580 | 0.3375298 |  |  | 3.258972 | 0 | 0
1 | C4 | 23 | 6 | 18 | 76 | 0 | 0.396684 |  |  | 513.5 | 0.2988302 |  |  | 3.68102 | 0 | 0
1 | D4 | 24 | 8 | 8 | 84 | 1005976186.1 | 0.7001246 |  |  | 593 | 0.3450951 |  |  | 3.187527 | 0 | 0
1 | E4 | 25 | 8 | 10 | 82 | 808655897.9 | 0.5704723 |  |  | 639 | 0.3718647 |  |  | 2.958065 | 0 | 0
1 | F4 | 26 | 8 | 12 | 80 | 0 | 0.4124426 |  |  | 615 | 0.3578979 |  |  | 3.073502 | 0 | 0
1 | G4 | 27 | 8 | 14 | 78 | 0 | 0.3987407 |  |  | 618 | 0.3596438 |  |  | 3.058582 | 0 | 0
1 | A5 | 28 | 8 | 16 | 76 | 1063856327.7 | 0.6333294 |  |  | 606.5 | 0.3529514 |  |  | 3.116577 | 0 | 0
1 | B5 | 29 | 8 | 18 | 74 | 0 | 0.4629602 |  |  | 630.5 | 0.3669181 |  |  | 2.997944 | 0 | 0
1 | C5 | 30 | 10 | 8 | 82 | 0 | 0.4238171 |  |  | 622 | 0.3619716 |  |  | 3.038913 | 0 | 0
1 | D5 | 31 | 10 | 10 | 80 | 0 | 0.4404453 |  |  | 664.5 | 0.3867043 |  |  | 2.84455 | 0 | 0
1 | E5 | 32 | 10 | 12 | 78 | 0 | 0.3673874 |  |  | 648.5 | 0.3773932 |  |  | 2.914732 | 0 | 0
1 | F5 | 33 | 10 | 14 | 76 | 0 | 0.3189201 |  |  | 614 | 0.357316 |  |  | 3.078508 | 0 | 0
1 | G5 | 34 | 10 | 16 | 74 | 5046070294.8 | 0.6180105 |  |  | 646.5 | 0.3762293 |  |  | 2.923749 | 0 | 0
1 | A6 | 35 | 10 | 18 | 72 | 0 | 0.4503838 |  |  | 508.5 | 0.2959205 |  |  | 3.717215 | 0 | 0
1 | B6 | 36 | 12 | 8 | 80 | 7990757084.8 | 0.5902907 |  |  | 656 | 0.3817578 |  |  | 2.881408 | 0 | 0
1 | C6 | 37 | 12 | 10 | 78 | 4746545532.9 | 0.5953608 |  |  | 761 | 0.4428623 |  |  | 2.483842 | 0 | 0
1 | D6 | 38 | 12 | 12 | 76 | 0 | 0.1751743 |  |  | 737.5 | 0.4291865 |  |  | 2.562988 | 0 | 0
1 | E6 | 39 | 12 | 14 | 74 | 112017279.0 | 0.699767 |  |  | 634.5 | 0.3692459 |  |  | 2.979044 | 0 | 0
1 | F6 | 40 | 12 | 16 | 72 | 946628956.2 | 0.6778823 |  |  | 579.5 | 0.3372388 |  |  | 3.261784 | 0 | 0
1 | G6 | 41 | 12 | 18 | 70 | 0 | 0.1697824 |  |  | 637.5 | 0.3709918 |  |  | 2.965025 | 0 | 0
1 | A7 | 42 | 14 | 8 | 78 | 392967836.0 | 0.5853259 |  |  | 711.5 | 0.4140559 |  |  | 2.656646 | 0 | 0
1 | B7 | 43 | 14 | 10 | 76 | 71752796.6 | 0.9969232 | 71752800 | 0.99684 | 796.5 | 0.4635215 |  |  | 2.373137 | 0.05872707 | 1.393674e-08
1 | C7 | 44 | 14 | 12 | 74 | 909060589.4 | 0.6829435 |  |  | 722.5 | 0.4204573 |  |  | 2.616199 | 0 | 0
1 | D7 | 45 | 14 | 14 | 72 | 90671969.3 | 0.9707685 | 90672000 | 0.97002 |  | 0 |  |  |  | 0 | 1.102876e-08
1 | E7 | 46 | 14 | 16 | 70 | 7257382458.6 | 0.542092 |  |  |  | 0 |  |  |  | 0 | 0
1 | F7 | 47 | 14 | 18 | 68 | 215753973.4 | 0.9200403 | 215754000 | 0.91799 | 636.5 | 0.3704098 |  |  | 2.969684 | 0.01560741 | 4.634908e-09
1 | G7 | 48 | 16 | 8 | 76 | 0 | 0.4973143 |  |  | 697 | 0.4056177 |  |  | 2.711914 | 0 | 0
1 | OO | 49 | [7 empty] | 1351 | 0.785375 | 1720.197 |  |  | 0
1 | OOO | 50 | [7 empty] | 5392.5 | 3.1415 | 1716.537 |  |  | 0
2 | A1 | 0 | 16 | 10 | 74 | 12928037.2 | 0.9580767 | 15619300 | 0.98749 | 612.5 | 0.3342892 |  |  | 3.290564 | 0.1945665 | 6.402336e-08
2 | B1 | 1 | 16 | 12 | 72 | 30691040.3 | 0.9844517 | 30691000 | 0.98405 | 656.5 | 0.3583035 |  | 3.043 | 3.070023 | 0.1061322 | 3.258284e-08
2 | C1_2 | 2 | 16 | 14 | 70 | 9639595.5 | 0.917856 |  |  | 632.5 | 0.3452048 |  |  | 3.186514 | 0 | 0
2 | C1 | 2 | 16 | 14 | 70 | 10089237.5 | 0.9735123 | 10534800 | 0.9935 | 632.5 | 0.3452048 |  |  | 3.186514 | 0.2978913 | 9.492349e-08
2 | D1 | 3 | 16 | 16 | 68 | 6690147.5 | 0.9917972 | 7547510 | 0.99438 | 629 | 0.3432946 |  |  | 3.204245 | 0.4134953 | 1.32494e-07
2 | E1 | 4 | 16 | 18 | 66 | 5111486.3 | 0.9683959 | 4949740 | 0.99423 | 629 | 0.3432946 |  |  | 3.204245 | 0.6305098 | 2.020308e-07
2 | F1 | 5 | 18 | 8 | 74 | 101442707.2 | 0.7458254 |  |  | 675 | 0.3684004 |  |  | 2.985882 | 0 | 0
2 | F1_2 | 5 | 18 | 8 | 74 | 842803344.2 | 0.5607877 |  |  | 675 | 0.3684004 |  |  | 2.985882 | 0 | 0
2 | G1 | 6 | 18 | 10 | 72 | 0 | 0.1544499 |  |  | 780 | 0.4257071 |  |  | 2.583936 | 0 | 0
2 | G1_2 | 6 | 18 | 10 | 72 | 6127420.1 | 0.9905512 | 6127420 | 0.99031 | 780 | 0.4257071 |  |  | 2.583936 | 0.6315977 | 1.632008e-07
2 | A2 | 7 | 18 | 12 | 70 | 8718884.0 | 0.950186 |  |  | 698.5 | 0.3812262 |  |  | 2.885426 | 0 | 0
2 | A2_2 | 7 | 18 | 12 | 70 | 9616097.6 | 0.9402475 | 13523500 | 0.9989 | 698.5 | 0.3812262 |  |  | 2.885426 | 0.2562718 | 7.394535e-08
2 | B2 | 8 | 18 | 14 | 68 | 9572125.7 | 0.9433947 | 14668800 | 0.98164 | 727.5 | 0.3970537 |  | 2.752 | 2.770406 | 0.2460719 | 6.81719e-08
2 | B2_2 | 8 | 18 | 14 | 68 | 11953656.6 | 0.8766461 |  |  | 727.5 | 0.3970537 |  |  | 2.770406 | 0 | 0
2 | C2 | 9 | 18 | 16 | 66 | 8919537.1 | 0.9980447 | 8919540 | 0.99799 | 707.5 | 0.3861382 |  |  | 2.848721 | 0.3935569 | 1.121134e-07
2 | D2 | 10 | 18 | 18 | 64 | 7766678.2 | 0.9995841 | 7766680 | 0.99957 | 695.5 | 0.3795888 |  | 3.021 | 2.897872 | 0.4443092 | 1.287551e-07
2 | E2_2 | 11 | 20 | 8 | 72 | 40374998.6 | 0.9964969 | 40375000 | 0.99641 | 774.5 | 0.4227053 |  |  | 2.602286 | 0.0951771 | 2.47678e-08
2 | E2 | 11 | 20 | 8 | 72 | 71143440.3 | 0.9312056 |  |  | 774.5 | 0.4227053 |  |  | 2.602286 | 0 | 0
2 | F2 | 12 | 20 | 10 | 70 | 7150677.7 | 0.9068686 |  |  | 772 | 0.4213409 |  |  | 2.610713 | 0 | 0
2 | F2_2 | 12 | 20 | 10 | 70 | 9415432.6 | 0.9393839 | 9670440 | 0.886 | 772 | 0.4213409 |  |  | 2.610713 | 0.3960907 | 1.034079e-07
2 | G2 | 13 | 20 | 12 | 68 | 8192036.6 | 0.7585973 |  |  | 774 | 0.4224324 |  |  | 2.603967 | 0 | 0
2 | G2_2 | 13 | 20 | 12 | 68 | 9190114.1 | 0.9677891 | 11618900 | 0.98418 | 774 | 0.4224324 |  |  | 2.603967 | 0.3305214 | 8.606667e-08
2 | A3 | 14 | 20 | 14 | 66 | 2130854.6 | 0.9825647 | 2130850 | 0.98212 | 781 | 0.4262529 |  |  | 2.580628 | 1.818535 | 4.692963e-07
2 | B3 | 15 | 20 | 16 | 64 | 5417161.9 | 0.9184729 | 5417160 | 0.91638 | 877.5 | 0.4789205 |  |  | 2.296832 | 0.8037094 | 1.845986e-07
2 | C3_4 | 16 | 20 | 18 | 62 | -2274727.1 | 0.7162986 |  |  | 845 | 0.4611827 |  |  | 2.385172 | 0 | 0
2 | C3_2 | 16 | 20 | 18 | 62 | -1936793.6 | 0.7052768 |  |  | 845 | 0.4611827 |  |  | 2.385172 | 0 | 0
2 | C3 | 16 | 20 | 18 | 62 | 0 | 0.3142796 |  |  | 845 | 0.4611827 |  |  | 2.385172 | 0 | 0
2 | C3_3 | 16 | 20 | 18 | 62 | 4615672.6 | 0.7813276 |  |  | 845 | 0.4611827 |  | 2.545 | 2.385172 | 0 | 0
2 | D3_2 | 17 | 22 | 8 | 70 | 4022017.5 | 0.9861502 | 4022020 | 0.9858 | 756.5 | 0.4128813 |  |  | 2.664204 | 0.9332292 | 2.486313e-07
2 | D3 | 17 | 22 | 8 | 70 | 6900771.1 | 0.9407055 |  |  | 756.5 | 0.4128813 |  |  | 2.664204 | 0 | 0
2 | E3 | 18 | 22 | 10 | 68 | 2214167.2 | 0.9999836 | 2214170 | 0.99998 | 802.5 | 0.4379871 |  |  | 2.511489 | 1.798281 | 4.516365e-07
2 | E4 | 19 | 22 | 12 | 66 | 1308857.5 | 0.9999576 | 1308860 | 0.99996 | 812.5 | 0.4434449 |  |  | 2.480579 | 3.080022 | 7.640237e-07
2 | F3 | 20 | 22 | 14 | 64 |  |  |  |  | 666.5 | 0.3637612 |  | 2.749 | 3.023961 | 0 | 0
2 | G3 | 21 | 22 | 16 | 62 | 5008490.2 | 0.8461369 | 2487960 | 0.99686 | 662 | 0.3613052 |  |  | 3.044517 | 1.320195 | 4.019357e-07
2 | A4 | 22 | 22 | 18 | 60 | 2502135.6 | 0.9998001 | 2502140 | 0.99979 | 745 | 0.4066048 |  |  | 2.705329 | 1.477299 | 3.996579e-07
2 | B4 | 23 | 24 | 8 | 68 | 1195189.8 | 0.9996792 | 1195190 | 0.99967 | 894 | 0.4879258 |  |  | 2.254441 | 3.711284 | 8.366871e-07
2 | C4 | 24 | 24 | 10 | 66 | 1984980.8 | 0.999975 | 1984980 | 0.99997 | 794.5 | 0.4336209 |  |  | 2.536778 | 1.985918 | 5.037834e-07
2 | D4 | 25 | 24 | 12 | 64 | 2783151.2 | 0.999882 | 2783150 | 0.99988 | 787.5 | 0.4298004 |  |  | 2.559327 | 1.403904 | 3.593051e-07
2 | E5 | 26 | 24 | 14 | 62 | 1165300.0 | 0.999764 | 1165300 | 0.99976 | 854 | 0.4660947 |  | 2.633 | 2.360035 | 3.636166 | 8.581481e-07
2 | F4 | 27 | 24 | 16 | 60 | 1071057.4 | 0.999268 | 1071060 | 0.99925 | 772 | 0.4213409 |  |  | 2.610713 | 3.576244 | 9.336545e-07
2 | G4 | 28 | 24 | 18 | 58 | 1732407.9 | 0.99738 | 1732410 | 0.99731 | 752 | 0.4104253 |  |  | 2.680147 | 2.153727 | 5.772306e-07
2 | A5 | 29 | 26 | 8 | 66 | 991330.8 | 0.9996267 | 991330.8 | 0.99962 | 891.5 | 0.4865614 |  |  | 2.260763 | 4.461967 | 1.008745e-06
2 | B5 | 30 | 26 | 10 | 64 | 1443267.7 | 0.9882554 | 1178740 | 0.98513 | 827.5 | 0.4516316 |  |  | 2.435614 | 3.483161 | 8.483635e-07
2 | C5 | 31 | 26 | 12 | 62 | 3777134.4 | 0.9998869 | 3777130 | 0.99988 | 843 | 0.4600911 |  |  | 2.390831 | 1.107361 | 2.647513e-07
2 | D5 | 32 | 26 | 14 | 60 | 3684853.0 | 0.9993737 | 3684850 | 0.99936 | 847 | 0.4622742 |  |  | 2.37954 | 1.140479 | 2.713815e-07
2 | E6 | 33 | 26 | 16 | 58 | 1270835.7 | 0.9996555 | 1270840 | 0.99965 | 953.5 | 0.5203996 |  | 2.894 | 2.11376 | 3.72266 | 7.868811e-07
2 | F5 | 34 | 26 | 18 | 56 | 4640107.8 | 0.98704 | 4640110 | 0.98671 | 765.5 | 0.4177933 |  |  | 2.632881 | 0.8185411 | 2.155121e-07
2 | G5 | 35 | 28 | 8 | 64 | 2066690.5 | 0.9982222 | 2066690 | 0.99818 | 854 | 0.4660947 |  |  | 2.360035 | 2.050247 | 4.838655e-07
2 | A6 | 36 | 28 | 10 | 62 | 897354.4 | 0.999039 | 897354.4 | 0.99901 | 897 | 0.4895632 |  | 2.533 | 2.246901 | 4.959662 | 1.114387e-06
2 | B6 | 37 | 28 | 12 | 60 | 629749.9 | 0.9999082 | 629749.9 | 0.99991 | 916.5 | 0.5002058 |  |  | 2.199095 | 7.220844 | 1.587932e-06
2 | C6 | 38 | 28 | 14 | 58 | 581304.6 | 0.999972 | 581304.5837 | 0.99997 | 934.5 | 0.5100298 |  |  | 2.156737 | 7.976257 | 1.720269e-06
2 | D6 | 39 | 28 | 16 | 56 | 672326.5 | 0.9998985 | 672326.5 | 0.9999 | 851.5 | 0.4647302 |  |  | 2.366965 | 6.283882 | 1.487373e-06
2 | F6 | 40 | 28 | 18 | 54 | 656777.4 | 0.9997978 | 656777.4 | 0.99979 | 866.5 | 0.4729169 |  | 2.576 | 2.32599 | 6.545969 | 1.522586e-06
2 | G6 | 41 | 30 | 8 | 62 | 709330.5 | 0.9989153 | 709330.5 | 0.99889 | 940.5 | 0.5133045 |  |  | 2.142977 | 6.578604 | 1.40978e-06
2 | A7 | 42 | 30 | 10 | 60 | 352361.7 | 0.9999238 | 352361.7 | 0.99992 | 875.5 | 0.4778289 |  |  | 2.302079 | 12.32796 | 2.837993e-06
2 | B7 | 43 | 30 | 12 | 58 | 347497.5 | 0.9999804 | 347560.8 | 0.99998 | 807.5 | 0.440716 |  |  | 2.495938 | 11.5275 | 2.877194e-06
2 | C7 | 44 | 30 | 14 | 56 | 347481.1 | 0.9998337 | 347481.1 | 0.99983 | 962.5 | 0.5253116 |  |  | 2.093995 | 13.74337 | 2.877855e-06
2 | D7 | 45 | 30 | 16 | 54 | 379920.9 | 0.9999791 | 379920.9 | 0.99998 | 960.5 | 0.5242201 |  |  | 2.098355 | 12.54376 | 2.632127e-06
2 | E7 | 46 | 30 | 18 | 52 | 869265.4 | 0.9994969 | 869265.3503 | 0.99948 | 924.5 | 0.5045721 |  |  | 2.180065 | 5.276891 | 1.150397e-06
2 | OO | 47 | [7 empty] | 1424.5 | 0.785375 | 1813.783
2 | OOO | 48 | [7 empty] | 5814 | 3.1415 | 1850.708

## SDS
wafer index | Well index | Index | Graphene % | Surfactant % | HPMC % | Sheet Resistance | R2 | Sheet Resistance, cleaned | R2, cleaned | Area, pixels | true area, cm2 | calibration factor | profiler thickness, microns | calculated thickness | calculated conductivity, mS/cm | Resistivity
1 | A1 | 0 | 0 | 2 | 98 | 9146552612.0 | 0.6495636 |  |  | 498.5 | 0.2513301 |  |  | 4.376714 | 0 | 0
1 | B1_2 | 1 | 0 | 4 | 96 | 0 | 0.1352121 |  |  | 731.5 | 0.3688023 |  |  | 2.982628 | 0 | 0
1 | B1 | 1 | 0 | 4 | 96 | 4532729603.1 | 0.5271136 |  |  | 731.5 | 0.3688023 |  |  | 2.982628 | 0 | 0
1 | C1 | 2 | 0 | 6 | 94 | 0 | 0.2648091 |  |  | 798 | 0.4023298 |  |  | 2.734075 | 0 | 0
1 | D1 | 3 | 0 | 8 | 92 | 0 | 0.4717797 |  |  | 911 | 0.4593013 |  |  | 2.394942 | 0 | 0
1 | E1 | 4 | 0 | 10 | 90 | 8995842759.4 | 0.6394763 |  |  | 768.5 | 0.3874567 |  |  | 2.839027 | 0 | 0
1 | F1 | 5 | 0 | 12 | 88 | 4559763309.3 | 0.5279859 |  |  | 696.5 | 0.3511563 |  |  | 3.132508 | 0 | 0
1 | G1 | 6 | 2 | 2 | 96 | 1035670777.7 | 0.7225217 |  |  | 687 | 0.3463666 |  |  | 3.175826 | 0 | 0
1 | A2 | 7 | 2 | 4 | 94 | 0 | 0.3478992 |  |  | 783.5 | 0.3950193 |  |  | 2.784674 | 0 | 0
1 | B2 | 8 | 2 | 6 | 92 | 0 | 0.2919085 |  |  | 854.5 | 0.4308156 |  |  | 2.553297 | 0 | 0
1 | C2 | 9 | 2 | 8 | 90 | 0 | 0.3369296 |  |  | 890 | 0.4487137 |  |  | 2.451452 | 0 | 0
1 | D2 | 10 | 2 | 10 | 88 | 4568757671.1 | 0.5292237 |  |  | 898 | 0.4527471 |  |  | 2.429613 | 0 | 0
1 | E2 | 11 | 2 | 12 | 86 | 987580673.4 | 0.6683819 |  |  | 1039 | 0.5238354 |  |  | 2.099896 | 0 | 0
1 | F2 | 12 | 4 | 2 | 94 | 1022050139.1 | 0.7370591 |  |  | 709 | 0.3574584 |  |  | 3.077281 | 0 | 0
1 | G2 | 13 | 4 | 4 | 92 | 1031825430.6 | 0.6966989 |  |  | 842.5 | 0.4247655 |  |  | 2.589664 | 0 | 0
1 | A3 | 14 | 4 | 6 | 90 | 0 | 0.1962522 |  |  | 739.5 | 0.3728357 |  |  | 2.950361 | 0 | 0
1 | B3 | 15 | 4 | 8 | 88 | 0 | 0.3929928 |  |  | 870 | 0.4386302 |  |  | 2.507807 | 0 | 0
1 | C3 | 16 | 4 | 10 | 86 | 1071303339.1 | 0.718585 |  |  | 805.5 | 0.4061111 |  |  | 2.708618 | 0 | 0
1 | D3 | 17 | 4 | 12 | 84 | 0 | 0.4034565 |  |  | 842 | 0.4245134 |  |  | 2.591202 | 0 | 0
1 | E3 | 18 | 6 | 2 | 92 | 8998195343.6 | 0.6392445 |  |  | 735 | 0.3705669 |  |  | 2.968425 | 0 | 0
1 | F3 | 19 | 6 | 4 | 90 | 0 | 0.161364 |  |  | 726 | 0.3660294 |  |  | 3.005223 | 0 | 0
1 | G3 | 20 | 6 | 6 | 88 | 5866815276.7 | 0.7668261 |  |  | 766 | 0.3861963 |  |  | 2.848293 | 0 | 0
1 | A4 | 21 | 6 | 8 | 86 | 1069369042.1 | 0.711196 |  |  | 781.5 | 0.394011 |  |  | 2.791801 | 0 | 0
1 | B4 | 22 | 6 | 10 | 84 | 596428785.3 | 0.7442476 |  |  | 863 | 0.435101 |  |  | 2.528148 | 0 | 0
1 | C4 | 23 | 6 | 12 | 82 | 1026187894.4 | 0.7486274 |  |  | 952 | 0.4799724 |  |  | 2.291798 | 0 | 0
1 | D4 | 24 | 8 | 2 | 90 | 598240027.3 | 0.7406394 |  |  | 764 | 0.3851879 |  |  | 2.855749 | 0 | 0
1 | E4 | 25 | 8 | 4 | 88 | 0 | 0.4667048 |  |  | 798 | 0.4023298 |  |  | 2.734075 | 0 | 0
1 | F4 | 26 | 8 | 6 | 86 | 0 | 0.3994716 |  |  | 884 | 0.4456887 |  |  | 2.468091 | 0 | 0
1 | G4 | 27 | 8 | 8 | 84 | 0 | 0.2319501 |  |  | 877 | 0.4421594 |  |  | 2.48779 | 0 | 0
1 | A5 | 28 | 8 | 10 | 82 | 9079120402.3 | 0.6465426 |  |  | 876 | 0.4416553 |  |  | 2.49063 | 0 | 0
1 | B5 | 29 | 8 | 12 | 80 | 5851094122.5 | 0.7700632 |  |  | 886 | 0.446697 |  |  | 2.462519 | 0 | 0
1 | C5 | 30 | 10 | 2 | 88 | 1072561550.6 | 0.6295266 |  |  | 792 | 0.3993048 |  |  | 2.754788 | 0 | 0
1 | D5 | 31 | 10 | 4 | 86 | 0 | 0.3021866 |  |  | 791 | 0.3988006 |  |  | 2.758271 | 0 | 0
1 | E5 | 32 | 10 | 6 | 84 | 1011917049.1 | 0.7063831 |  |  | 855 | 0.4310676 |  |  | 2.551804 | 0 | 0
1 | F5 | 33 | 10 | 8 | 82 | 951317314.8 | 0.7244082 |  |  | 866.5 | 0.4368656 |  |  | 2.517937 | 0 | 0
1 | F5_2 | 33 | 10 | 8 | 82 | 1009665425.9 | 0.7697748 |  |  | 866.5 | 0.4368656 |  |  | 2.517937 | 0 | 0
1 | G5 | 34 | 10 | 10 | 80 | 106057928.3 | 0.7677001 |  |  | 834 | 0.42048 |  |  | 2.616058 | 0 | 0
1 | A6 | 35 | 10 | 12 | 78 | 7706623062.8 | 0.5849576 |  |  | 966 | 0.4870308 |  |  | 2.258584 | 0 | 0
1 | B6 | 36 | 12 | 2 | 86 | 581476881.9 | 0.7374334 |  |  | 914.5 | 0.4610659 |  |  | 2.385776 | 0 | 0
1 | C6 | 37 | 12 | 4 | 84 | 934949817.6 | 0.6777831 |  |  | 880.5 | 0.443924 |  |  | 2.477901 | 0 | 0
1 | D6 | 38 | 12 | 6 | 82 | 903321507.8 | 0.6641731 |  |  | 881 | 0.4441761 |  |  | 2.476495 | 0 | 0
1 | E6 | 39 | 12 | 8 | 80 | 992806242.8 | 0.7138656 |  |  | 883 | 0.4451845 |  |  | 2.470886 | 0 | 0
1 | F6 | 40 | 12 | 10 | 78 | 948009558.3 | 0.7009603 |  |  | 913 | 0.4603097 |  |  | 2.389696 | 0 | 0
1 | G6 | 41 | 12 | 12 | 76 | 843116231.2 | 0.637169 |  |  | 932.5 | 0.470141 |  |  | 2.339723 | 0 | 0
1 | A7_2 | 42 | 14 | 2 | 84 | 96397309.1 | 0.8931388 |  |  | 909.5 | 0.4585451 |  |  | 2.398892 | 0 | 0
1 | A7 | 42 | 14 | 2 | 84 | 135290622.1 | 0.9161235 | 188859000 | 0.99118 | 909.5 | 0.4585451 |  |  | 2.398892 | 0.02207251 | 5.294955e-09
1 | B7 | 43 | 14 | 4 | 82 | 734251653.6 | 0.9260834 | 720691000 | 0.87718 | 961 | 0.48451 |  |  | 2.270335 | 0.006111684 | 1.387557e-09
1 | C7 | 44 | 14 | 6 | 80 | 392821983.3 | 0.8175349 |  |  | 1053 | 0.5308938 |  |  | 2.071977 | 0 | 0
1 | D7 | 45 | 14 | 8 | 78 | 554991481.4 | 0.8171887 |  |  | 1044.5 | 0.5266084 |  |  | 2.088839 | 0 | 0
1 | E7 | 46 | 14 | 10 | 76 | 545213853.5 | 0.8721102 | 431674000 | 0.97492 | 1062.5 | 0.5356835 |  |  | 2.053451 | 0.01128131 | 2.316563e-09
1 | F7 | 47 | 14 | 12 | 74 | 252899569.2 | 0.8627136 | 391285000 | 0.96482 | 1074 | 0.5414815 |  |  | 2.031464 | 0.01258049 | 2.555682e-09
1 | G7 | 48 | 16 | 2 | 82 | 82848745.1 | 0.9941653 | 88517600 | 0.9997 | 878.5 | 0.4429157 |  |  | 2.483543 | 0.0454882 | 1.129719e-08
1 | OO | 49 | [7 empty] | 1544 | 0.785375 | 1965.94 |  |  | 0
1 | OOO | 50 | [7 empty] | 6286 | 3.1415 | 2000.955 |  |  | 0
2 | A1 | 0 | 16 | 4 | 80 | 147924722.5 | 0.9997308 | 147925000 | 0.99972 | 649 | 0.308961 |  | 2.608 | 3.56032 | 0.01898757 | 6.760183e-09
2 | B1 | 1 | 16 | 6 | 78 | 366324512.9 | 0.8529399 | 606498000 | 0.99723 | 761 | 0.3622794 |  |  | 3.036331 | 0.005430271 | 1.64881e-09
2 | C1 | 2 | 16 | 8 | 76 | 127150029.7 | 0.9531346 | 156422000 | 0.99494 | 752 | 0.3579948 |  |  | 3.07267 | 0.02080589 | 6.392963e-09
2 | D1 | 3 | 16 | 10 | 74 | 1001478860.3 | 0.8578409 |  |  | 757.5 | 0.3606132 |  | 3.053 | 3.05036 | 0 | 0
2 | E1 | 4 | 16 | 12 | 72 | 118385121.5 | 0.9625063 | 139948000 | 0.99524 | 735.5 | 0.3501399 |  |  | 3.141601 | 0.02274481 | 7.145511e-09
2 | F1 | 5 | 18 | 2 | 80 | 76490521.2 | 0.9593448 | 102711000 | 0.9991 | 734 | 0.3494258 |  |  | 3.148021 | 0.03092754 | 9.736056e-09
2 | G1 | 6 | 18 | 4 | 78 | 67638151.9 | 0.9970615 | 67638200 | 0.99699 | 731.5 | 0.3482357 |  |  | 3.15878 | 0.0468046 | 1.478454e-08
2 | A2 | 7 | 18 | 6 | 76 | 111182795.7 | 0.9922117 | 111183000 | 0.99201 | 941.5 | 0.4482076 |  |  | 2.45422 | 0.03664782 | 8.994181e-09
2 | B2 | 8 | 18 | 8 | 74 | 38492207.7 | 0.9977605 | 38492200 | 0.9977 | 877.5 | 0.41774 |  |  | 2.633217 | 0.09865989 | 2.597929e-08
2 | C2 | 9 | 18 | 10 | 72 | 75921405.1 | 0.9955313 | 78760000 | 0.99672 | 939 | 0.4470175 |  | 2.386 | 2.460754 | 0.0515972 | 1.26968e-08
2 | D2 | 10 | 18 | 12 | 70 | 127928643.2 | 0.9962207 | 127929000 | 0.99612 | 965 | 0.459395 |  |  | 2.394454 | 0.03264559 | 7.816836e-09
2 | E2_3 | 11 | 20 | 2 | 78 | 9925384.2 | 0.8238791 |  |  | 862 | 0.4103611 |  |  | 2.680566 | 0 | 0
2 | E2 | 11 | 20 | 2 | 78 | 43681885.5 | 0.9525864 |  |  | 862 | 0.4103611 |  |  | 2.680566 | 0 | 0
2 | E2_2 | 11 | 18 | 12 | 70 | 47410498.7 | 0.9840556 | 49286100 | 0.99975 | 862 | 0.4103611 |  |  | 2.680566 | 0.07569184 | 2.02897e-08
2 | F2 | 12 | 20 | 4 | 76 | 30650028.5 | 0.9998343 | 30650000 | 0.99983 | 929 | 0.4422569 |  | 2.375 | 2.487242 | 0.1311751 | 3.262643e-08
2 | G2 | 13 | 20 | 6 | 74 | 63239386.8 | 0.9999396 | 63239400 | 0.99994 | 804 | 0.3827498 |  | 2.742 | 2.87394 | 0.05502177 | 1.581293e-08
2 | A3 | 14 | 20 | 8 | 72 | 1074628363.5 | 0.9230415 | 1877250000 | 0.99293 | 952.5 | 0.4534443 |  |  | 2.425877 | 0.002195883 | 5.326941e-10
2 | B3_2 | 15 | 20 | 10 | 70 | 52405057.8 | 0.7624863 |  |  | 1089.5 | 0.5186641 |  |  | 2.120833 | 0 | 0
2 | B3 | 15 | 20 | 10 | 70 | 636049692.9 | 0.9167233 |  |  | 1089.5 | 0.5186641 |  |  | 2.120833 | 0 | 0
2 | C3 | 16 | 20 | 12 | 68 | 90409236.0 | 0.9985211 | 90409200 | 0.99848 | 973.5 | 0.4634415 |  |  | 2.373547 | 0.04660039 | 1.106082e-08
2 | D3 | 17 | 22 | 2 | 76 | 104166608.7 | 0.9746551 | 100766000 | 0.99953 | 1012 | 0.4817697 |  | 1.457 | 2.283249 | 0.04346431 | 9.923982e-09
2 | D3_2 | 17 | 22 | 2 | 76 | 109319991.3 | 0.9375668 |  |  | 1012 | 0.4817697 |  |  | 2.283249 | 0 | 0
2 | E3 | 18 | 22 | 4 | 74 | 98201325.9 | 0.9007152 | 111105000 | 0.99998 | 1083.5 | 0.5158077 |  |  | 2.132578 | 0.04220477 | 9.000495e-09
2 | F3 | 19 | 22 | 6 | 72 | 17656419.8 | 0.9992424 | 17656400 | 0.99922 | 1144.5 | 0.5448472 |  |  | 2.018915 | 0.2805304 | 5.663669e-08
2 | G3 | 20 | 22 | 8 | 70 | 9638313.4 | 0.9565914 | 9638310 | 0.95548 | 940 | 0.4474936 |  |  | 2.458136 | 0.4220785 | 1.037526e-07
2 | A4 | 21 | 22 | 10 | 68 | 53986664.3 | 0.9996359 | 53986700 | 0.99963 | 1064 | 0.5065246 |  |  | 2.171661 | 0.08529451 | 1.852308e-08
2 | B4 | 22 | 22 | 12 | 66 | 68848900.6 | 0.9993704 | 68848900 | 0.99935 | 1040 | 0.4950993 |  |  | 2.221777 | 0.06537363 | 1.452456e-08
2 | C4 | 23 | 24 | 2 | 74 | 48743216.1 | 0.991352 | 44550400 | 0.99971 | 965 | 0.459395 |  |  | 2.394454 | 0.09374367 | 2.244649e-08
2 | D4 | 24 | 24 | 4 | 72 | 12554235.7 | 0.9948335 | 12554200 | 0.9947 | 1005 | 0.4784373 |  |  | 2.299152 | 0.3464522 | 7.965462e-08
2 | E4 | 25 | 24 | 6 | 70 | 14174007.8 | 0.9979229 | 14174000 | 0.99787 | 1005.5 | 0.4786753 |  |  | 2.298009 | 0.3070124 | 7.055171e-08
2 | F4 | 26 | 24 | 8 | 68 | 20528562.8 | 0.998506 | 20528600 | 0.99847 | 928 | 0.4417809 |  |  | 2.489922 | 0.1956388 | 4.871253e-08
2 | G4 | 27 | 24 | 10 | 66 | 10962006.5 | 0.9980389 | 10962000 | 0.99799 | 887 | 0.4222625 |  | 2.39 | 2.605014 | 0.350187 | 9.122423e-08
2 | A5 | 28 | 24 | 12 | 64 | 24004899.7 | 0.9986251 | 24004900 | 0.99859 | 1001 | 0.476533 |  |  | 2.308339 | 0.1804681 | 4.165816e-08
2 | B5 | 29 | 26 | 2 | 72 | 21796224.5 | 0.9992183 | 21796200 | 0.9992 | 959 | 0.4565386 |  | 2.49 | 2.409435 | 0.1904163 | 4.587956e-08
2 | C5_2 | 30 | 26 | 4 | 70 | 54494795.2 | 0.7708948 |  |  | 981 | 0.4670119 |  |  | 2.3554 | 0 | 0
2 | C5 | 30 | 26 | 4 | 70 | 91774209.4 | 0.9306992 | 167295000 | 0.9929 | 981 | 0.4670119 |  |  | 2.3554 | 0.0253777 | 5.977465e-09
2 | D5 | 31 | 26 | 6 | 68 | 6134441.4 | 0.9967139 | 6134440 | 0.99663 | 1030 | 0.4903387 |  |  | 2.243347 | 0.7266555 | 1.630141e-07
2 | E5 | 32 | 26 | 8 | 66 | 15871810.4 | 0.9831386 | 14627900 | 0.99903 | 1041 | 0.4955753 |  |  | 2.219642 | 0.3079889 | 6.836251e-08
2 | F5 | 33 | 26 | 10 | 64 | 7445401.3 | 0.9984055 | 7445400 | 0.99836 | 933 | 0.4441612 |  |  | 2.476579 | 0.5423253 | 1.343111e-07
2 | G5 | 34 | 26 | 12 | 62 | 10468268.5 | 0.9967992 | 10236100 | 1 | 961 | 0.4574908 |  |  | 2.40442 | 0.4063078 | 9.769346e-08
2 | A6 | 35 | 28 | 2 | 70 | 7402473.7 | 0.9961259 | 7706470 | 0.99856 | 893 | 0.4251189 |  | 2.381 | 2.587512 | 0.5014899 | 1.297611e-07
2 | B6 | 36 | 28 | 4 | 68 | 5766645.2 | 0.9991563 | 5766650 | 0.99913 | 965 | 0.459395 |  |  | 2.394454 | 0.7242191 | 1.734109e-07
2 | C6 | 37 | 28 | 6 | 66 | 4207593.3 | 0.999979 | 4207590 | 0.99998 | 1070 | 0.509381 |  |  | 2.159484 | 1.100567 | 2.376657e-07
2 | D6 | 38 | 28 | 8 | 64 | 6944004.1 | 0.999733 | 6944000 | 0.99973 | 1127.5 | 0.5367542 |  |  | 2.049355 | 0.7027051 | 1.440092e-07
2 | E6 | 39 | 28 | 10 | 62 | 9759625.5 | 0.9230536 |  |  | 1065.5 | 0.5072387 |  |  | 2.168604 | 0 | 0
2 | E6_2 | 39 | 28 | 8 | 64 | 17226650.8 | 0.9973273 | 17226700 | 0.99726 | 1065.5 | 0.5072387 |  |  | 2.168604 | 0.267681 | 5.804942e-08
2 | F6 | 40 | 28 | 12 | 60 | 10431730.9 | 0.985545 | 11423800 | 0.99506 | 1051.5 | 0.5005739 |  |  | 2.197478 | 0.3983501 | 8.753655e-08
2 | G6 | 41 | 30 | 2 | 68 | 3666129.8 | 0.9959217 | 3666130 | 0.99582 | 975 | 0.4641556 |  |  | 2.369895 | 1.150967 | 2.727672e-07
2 | A7 | 42 | 30 | 4 | 66 | 6627833.5 | 0.9843206 | 6627830 | 0.98392 | 796.5 | 0.3791794 |  |  | 2.901002 | 0.5200926 | 1.508789e-07
2 | B7 | 43 | 30 | 6 | 64 | 7054630.7 | 0.9993497 | 7054630 | 0.99933 | 883.5 | 0.4205963 |  |  | 2.615334 | 0.5419991 | 1.417509e-07
2 | C7 | 44 | 30 | 8 | 62 | 2933358.9 | 0.999853 | 2933360 | 0.99985 | 944 | 0.4493978 |  |  | 2.44772 | 1.392749 | 3.40906e-07
2 | D7 | 45 | 30 | 10 | 60 | 12319175.5 | 0.9865304 | 13490500 | 0.99988 | 1102.5 | 0.5248528 |  | 2.337 | 2.095826 | 0.3536851 | 7.412624e-08
2 | D7_2 | 45 | 30 | 10 | 60 | 17145594.8 | 0.9782703 | 13490500 | 0.99988 | 1102.5 | 0.5248528 |  |  | 2.095826 | 0.3536851 | 7.412624e-08
2 | E7 | 46 | 30 | 12 | 58 | 2109451.4 | 0.9990595 | 2109450 | 0.99904 | 1221.5 | 0.5815036 |  |  | 1.891648 | 2.506054 | 4.740572e-07
2 | OO | 47 | [7 empty] | 1650 | 0.785375 | 2100.907
2 | OOO | 48 | [7 empty] | 6598 | 3.1415 | 2100.271

## T80
wafer index | Well index | Index | Graphene % | Surfactant % | HPMC % | Sheet Resistance | R2 | Sheet Resistance, cleaned | R2, cleaned | Area, pixels | true area, cm2 | calibration factor | profiler thickness, microns | calculated thickness | calculated conductivity, mS/cm | Resistivity
1 | A1 | 0 | 0 | 8 | 92 | 0 | 0.460966 |  |  | 456 | 0.2565064 |  |  | 2.339123 | 0 | 0
1 | B1 | 1 | 0 | 10 | 90 | 0 | 0.405224 |  |  | 541 | 0.3043201 |  |  | 1.971608 | 0 | 0
1 | C1 | 2 | 0 | 12 | 88 | 0 | 0.4764415 |  |  | 470.5 | 0.2646628 |  |  | 2.267035 | 0 | 0
1 | D1 | 3 | 0 | 14 | 86 | 0 | 0.3808363 |  |  | 536 | 0.3015075 |  |  | 1.99 | 0 | 0
1 | E1 | 4 | 0 | 16 | 84 | 0 | 0.4571909 |  |  | 548 | 0.3082577 |  |  | 1.946424 | 0 | 0
1 | F1 | 5 | 0 | 18 | 82 | 0 | 0.349209 |  |  | 529.5 | 0.2978512 |  |  | 2.014429 | 0 | 0
1 | G1 | 6 | 2 | 8 | 90 | 0 | 0.4776955 |  |  | 511 | 0.2874446 |  |  | 2.087358 | 0 | 0
1 | A2 | 7 | 2 | 10 | 88 | 5463132630.8 | 0.6653805 |  |  | 544.5 | 0.3062889 |  |  | 1.958935 | 0.0009344116 | 1.830452e-10
1 | B2 | 8 | 2 | 12 | 86 | 0 | 0.4944028 |  |  | 654 | 0.3678841 |  |  | 1.630948 | 0 | 0
1 | C2 | 9 | 2 | 14 | 84 | 0 | 0.4882146 |  |  | 651.5 | 0.3664779 |  |  | 1.637207 | 0 | 0
1 | D2 | 10 | 2 | 16 | 82 | 0 | 0.4065859 |  |  | 650 | 0.3656341 |  |  | 1.640985 | 0 | 0
1 | E2 | 11 | 2 | 18 | 80 | 0 | 0.388867 |  |  | 503.5 | 0.2832258 |  |  | 2.118451 | 0 | 0
1 | F2 | 12 | 4 | 8 | 88 | 1027282574.0 | 0.7161487 |  |  | 467.5 | 0.2629753 |  |  | 2.281583 | 0.00426652 | 9.73442e-10
1 | G2 | 13 | 4 | 10 | 86 | 0 | 0.4360415 |  |  | 529.5 | 0.2978512 |  |  | 2.014429 | 0 | 0
1 | A3 | 14 | 4 | 12 | 84 | 0 | 0.4093325 |  |  | 476.5 | 0.2680379 |  |  | 2.238489 | 0 | 0
1 | B3 | 15 | 4 | 14 | 82 | 0 | 0.4035671 |  |  | 496 | 0.2790069 |  |  | 2.150484 | 0 | 0
1 | C3 | 16 | 4 | 16 | 80 | 0 | 0.4052519 |  |  | 524.5 | 0.2950386 |  |  | 2.033632 | 0 | 0
1 | D3 | 17 | 4 | 18 | 78 | 986887825.1 | 0.7065156 |  |  | 479.5 | 0.2697255 |  |  | 2.224484 | 0.004555152 | 1.013286e-09
1 | E3 | 18 | 6 | 8 | 86 | 0 | 0.4612835 |  |  | 507 | 0.2851946 |  |  | 2.103827 | 0 | 0
1 | F3 | 19 | 6 | 10 | 84 | 0 | 0.4789071 |  |  | 573 | 0.3223205 |  |  | 1.861501 | 0 | 0
1 | G3 | 20 | 6 | 12 | 82 | 0 | 0.4142442 |  |  | 525 | 0.2953198 |  |  | 2.031696 | 0 | 0
1 | A4 | 21 | 6 | 14 | 80 | 0 | 0.4787638 |  |  | 587.5 | 0.330477 |  |  | 1.815558 | 0 | 0
1 | B4 | 22 | 6 | 16 | 78 | 0 | 0.4853379 |  |  | 567 | 0.3189454 |  |  | 1.8812 | 0 | 0
1 | C4 | 23 | 6 | 18 | 76 | 0 | 0.4131243 |  |  | 595.5 | 0.3349771 |  |  | 1.791167 | 0 | 0
1 | D4 | 24 | 8 | 8 | 84 | 0 | 0.4167909 |  |  | 569 | 0.3200705 |  |  | 1.874587 | 0 | 0
1 | E4 | 25 | 8 | 10 | 82 | 0 | 0.4502345 |  |  | 590.5 | 0.3321645 |  |  | 1.806334 | 0 | 0
1 | F4 | 26 | 8 | 12 | 80 | 0 | 0.4881489 |  |  | 621 | 0.3493212 |  |  | 1.717617 | 0 | 0
1 | G4 | 27 | 8 | 14 | 78 | 0 | 0.4746107 |  |  | 559.5 | 0.3147266 |  |  | 1.906417 | 0 | 0
1 | A5 | 28 | 8 | 16 | 76 | 0 | 0.4499328 |  |  | 652 | 0.3667591 |  |  | 1.635951 | 0 | 0
1 | B5 | 29 | 8 | 18 | 74 | 0 | 0.4142826 |  |  | 661 | 0.3718217 |  |  | 1.613676 | 0 | 0
1 | C5 | 30 | 10 | 8 | 82 | 0 | 0.4112867 |  |  | 618 | 0.3476336 |  |  | 1.725955 | 0 | 0
1 | D5 | 31 | 10 | 10 | 80 | 0 | 0.3545441 |  |  | 611.5 | 0.3439773 |  |  | 1.744301 | 0 | 0
1 | E5 | 32 | 10 | 12 | 78 | 0 | 0.4717158 |  |  | 568 | 0.3195079 |  |  | 1.877888 | 0 | 0
1 | F5 | 33 | 10 | 14 | 76 | 0 | 0.3613206 |  |  | 579 | 0.3256956 |  |  | 1.842211 | 0 | 0
1 | G5 | 34 | 10 | 16 | 74 | 0 | 0.4668146 |  |  | 585 | 0.3290707 |  |  | 1.823316 | 0 | 0
1 | A6 | 35 | 10 | 18 | 72 | 7462592683.4 | 0.5049613 |  |  | 659.5 | 0.370978 |  |  | 1.617347 | 0.0008285279 | 1.340017e-10
1 | B6 | 36 | 12 | 8 | 80 | 0 | 0.4529914 |  |  | 548 | 0.3082577 |  |  | 1.946424 | 0 | 0
1 | C6 | 37 | 12 | 10 | 78 | 0 | 0.4363553 |  |  | 595.5 | 0.3349771 |  |  | 1.791167 | 0 | 0
1 | D6 | 38 | 12 | 12 | 76 | 0 | 0.473212 |  |  | 600 | 0.3375084 |  |  | 1.777734 | 0 | 0
1 | E6 | 39 | 12 | 14 | 74 | 0 | 0.4166393 |  |  | 619 | 0.3481962 |  |  | 1.723167 | 0 | 0
1 | F6 | 40 | 12 | 16 | 72 | 0 | 0.4493033 |  |  | 590.5 | 0.3321645 |  |  | 1.806334 | 0 | 0
1 | G6 | 41 | 12 | 18 | 70 | 0 | 0.4674189 |  |  | 605.5 | 0.3406022 |  |  | 1.761586 | 0 | 0
1 | A7 | 42 | 14 | 8 | 78 | 0 | 0.4275571 |  |  | 593.5 | 0.3338521 |  |  | 1.797203 | 0 | 0
1 | B7 | 43 | 14 | 10 | 76 | 0 | 0.4748234 |  |  | 601.5 | 0.3383522 |  |  | 1.7733 | 0 | 0
1 | C7 | 44 | 14 | 12 | 74 | 1026203124.5 | 0.7110726 |  |  | 634 | 0.3566339 |  |  | 1.682398 | 0.005792126 | 9.744659e-10
1 | D7 | 45 | 14 | 14 | 72 | 0 | 0.3793799 |  |  | 616.5 | 0.3467899 |  |  | 1.730154 | 0 | 0
1 | E7 | 46 | 14 | 16 | 70 | 0 | 0.4495285 |  |  | 622 | 0.3498837 |  |  | 1.714856 | 0 | 0
1 | F7 | 47 | 14 | 18 | 68 | 0 | 0.4177957 |  |  | 656.5 | 0.3692904 |  |  | 1.624737 | 0 | 0
1 | G7 | 48 | 16 | 8 | 76 | 7792328969.0 | 0.5331608 |  |  | 553.5 | 0.3113515 |  |  | 1.927082 | 0.0006659359 | 1.283313e-10
1 | OO | 49 | [7 empty] | 1374.5 | 0.785375 | 1750.119 |  | 0.7639663 | 0
1 | OOO | 50 | [7 empty] | 5671.5 | 3.1415 | 1805.348 |  | 0.1909916 | 0
2 | A1 | 0 | 16 | 10 | 74 | 1098482504.5 | 0.7585748 |  |  | 603 | 0.2649127 |  | 1.945 | 2.264897 | 0.004019374 | 9.103468e-10
2 | B1 | 1 | 16 | 12 | 72 | 0 | 0.4986014 |  |  | 680 | 0.2987407 |  |  | 2.008431 | 0 | 0
2 | C1 | 2 | 16 | 14 | 70 | 0 | 0.482671 |  |  | 703.5 | 0.3090648 |  |  | 1.94134 | 0 | 0
2 | D1 | 3 | 16 | 16 | 68 | 0 | 0.4525989 |  |  | 688 | 0.3022553 |  |  | 1.985077 | 0 | 0
2 | E1 | 4 | 16 | 18 | 66 | 1015185133.6 | 0.7159386 |  |  | 688 | 0.3022553 |  | 2.159 | 1.985077 | 0.004962236 | 9.85042e-10
2 | F1 | 5 | 18 | 8 | 74 | 0 | 0.3786257 |  |  | 608 | 0.2671093 |  |  | 2.246271 | 0 | 0
2 | G1 | 6 | 18 | 10 | 72 | 0 | 0.4527355 |  |  | 612.5 | 0.2690863 |  |  | 2.229768 | 0 | 0
2 | A2 | 7 | 18 | 12 | 70 | 8525710768.7 | 0.6039631 |  |  | 716.5 | 0.314776 |  |  | 1.906117 | 0.0006153466 | 1.172923e-10
2 | B2 | 8 | 18 | 14 | 68 | 0 | 0.4173909 |  |  | 765.5 | 0.3363029 |  | 1.797 | 1.784106 | 0 | 0
2 | C2 | 9 | 18 | 16 | 66 | 0 | 0.4523221 |  |  | 774 | 0.3400372 |  |  | 1.764513 | 0 | 0
2 | D2 | 10 | 18 | 18 | 64 | 0 | 0.4487882 |  |  | 742 | 0.3259788 |  |  | 1.84061 | 0 | 0
2 | E2 | 11 | 20 | 8 | 72 | 0 | 0.4943321 |  |  | 713 | 0.3132384 |  |  | 1.915474 | 0 | 0
2 | F2 | 12 | 20 | 10 | 70 | 0 | 0.4516132 |  |  | 647 | 0.284243 |  |  | 2.11087 | 0 | 0
2 | G2 | 13 | 20 | 12 | 68 | 0 | 0.4188073 |  |  | 638.5 | 0.2805087 |  |  | 2.138971 | 0 | 0
2 | A3 | 14 | 20 | 14 | 66 | 0 | 0.4165156 |  |  | 723 | 0.3176316 |  |  | 1.888981 | 0 | 0
2 | B3 | 15 | 20 | 16 | 64 | 5421232505.3 | 0.6290487 |  |  | 742 | 0.3259788 |  |  | 1.84061 | 0.001002167 | 1.844599e-10
2 | C3 | 16 | 20 | 18 | 62 | 0 | 0.4037721 |  |  | 800.5 | 0.3516793 |  |  | 1.7061 | 0 | 0
2 | D3 | 17 | 22 | 8 | 70 | 0 | 0.4805119 |  |  | 718 | 0.315435 |  |  | 1.902135 | 0 | 0
2 | E3 | 18 | 22 | 10 | 68 | 5347942589.3 | 0.6378939 |  |  | 717 | 0.3149957 |  |  | 1.904788 | 0.0009816725 | 1.869878e-10
2 | F3 | 19 | 22 | 12 | 66 | 1078239344.7 | 0.6370299 |  |  | 718.5 | 0.3156547 |  |  | 1.900811 | 0.004879168 | 9.274379e-10
2 | G3 | 20 | 22 | 14 | 64 | 9355284069.7 | 0.656408 |  |  | 691.5 | 0.3037929 |  |  | 1.97503 | 0.0005412145 | 1.068915e-10
2 | A4 | 21 | 22 | 16 | 62 | 0 | 0.4160768 |  |  | 715.5 | 0.3143367 |  |  | 1.908781 | 0 | 0
2 | B4 | 22 | 22 | 18 | 60 | 0 | 0.4796476 |  |  | 796 | 0.3497023 |  |  | 1.715745 | 0 | 0
2 | C4 | 23 | 24 | 8 | 68 | 0 | 0.4888094 |  |  | 725.5 | 0.31873 |  |  | 1.882471 | 0 | 0
2 | D4 | 24 | 24 | 10 | 66 | 0 | 0.4513609 |  |  | 756.5 | 0.332349 |  |  | 1.805331 | 0 | 0
2 | E4 | 25 | 24 | 12 | 64 | 0 | 0.3921418 |  |  | 766 | 0.3365226 |  |  | 1.782941 | 0 | 0
2 | F4 | 26 | 24 | 14 | 62 | 0 | 0.4874726 |  |  | 757.5 | 0.3327883 |  | 1.722 | 1.802948 | 0 | 0
2 | G4 | 27 | 24 | 16 | 60 | 0 | 0.4166237 |  |  | 695.5 | 0.3055502 |  |  | 1.963671 | 0 | 0
2 | A5 | 28 | 24 | 18 | 58 | 0 | 0.4513617 |  |  | 761 | 0.334326 |  |  | 1.794656 | 0 | 0
2 | B5 | 29 | 26 | 8 | 66 | 0 | 0.4196833 |  |  | 720 | 0.3163137 |  |  | 1.896851 | 0 | 0
2 | C5 | 30 | 26 | 10 | 64 | 7679704495.2 | 0.5183201 |  |  | 787 | 0.3457484 |  | 1.622 | 1.735366 | 0.000750351 | 1.302133e-10
2 | D5 | 31 | 26 | 12 | 62 | 1076429112.6 | 0.6402532 |  |  | 743 | 0.3264181 |  |  | 1.838133 | 0.005054027 | 9.289975e-10
2 | E5 | 32 | 26 | 14 | 60 | 0 | 0.4383431 |  |  | 836.5 | 0.367495 |  |  | 1.632675 | 0 | 0
2 | F5 | 33 | 26 | 16 | 58 | 0 | 0.4830435 |  |  | 790.5 | 0.3472861 |  |  | 1.727682 | 0 | 0
2 | G5 | 34 | 26 | 18 | 56 | 0 | 0.467999 |  |  | 774 | 0.3400372 |  |  | 1.764513 | 0 | 0
2 | A6 | 35 | 28 | 8 | 64 | 5205763433.0 | 0.630121 |  |  | 714.5 | 0.3138974 |  |  | 1.911453 | 0.001004968 | 1.920948e-10
2 | B6 | 36 | 28 | 10 | 62 | 7641905043.3 | 0.5249325 |  |  | 776.5 | 0.3411355 |  |  | 1.758832 | 0.0007440019 | 1.308574e-10
2 | C6 | 37 | 28 | 12 | 60 | 1074578841.8 | 0.6739929 |  |  | 801.5 | 0.3521186 |  |  | 1.703971 | 0.005461343 | 9.305971e-10
2 | D6 | 38 | 28 | 14 | 58 | 0 | 0.4629264 |  |  | 803.5 | 0.3529973 |  | 1.766 | 1.69973 | 0 | 0
2 | E6 | 39 | 28 | 16 | 56 | 0 | 0.4774563 |  |  | 810.5 | 0.3560725 |  |  | 1.68505 | 0 | 0
2 | F6 | 40 | 28 | 18 | 54 | 7524862199.6 | 0.5017078 |  |  | 783 | 0.3439911 |  |  | 1.744231 | 0.000761899 | 1.328928e-10
2 | G6 | 41 | 30 | 8 | 62 | 0 | 0.4856732 |  |  | 735.5 | 0.3231232 |  |  | 1.856877 | 0 | 0
2 | A7 | 42 | 30 | 10 | 60 | 90946929.0 | 0.8789062 |  |  | 743.5 | 0.3266378 |  |  | 1.836897 | 0.05985868 | 1.099542e-08
2 | A7_2 | 42 | 30 | 10 | 60 | 92012981.8 | 0.9110022 |  |  | 743.5 | 0.3266378 |  | 2.053 | 1.836897 | 0.05916517 | 1.086803e-08
2 | A7_3 | 42 | 30 | 10 | 60 | 133046692.4 | 0.8780764 |  |  | 743.5 | 0.3266378 |  |  | 1.836897 | 0.04091769 | 7.516158e-09
2 | B7 | 43 | 30 | 12 | 58 | 0 | 0.3792435 |  |  | 783 | 0.3439911 |  |  | 1.744231 | 0 | 0
2 | C7 | 44 | 30 | 14 | 56 | 7647197911.3 | 0.516573 |  |  | 824.5 | 0.3622231 |  |  | 1.656438 | 0.0007894462 | 1.307669e-10
2 | D7 | 45 | 30 | 16 | 54 | 4926061540.7 | 0.7189704 |  |  | 847 | 0.3721079 |  | 1.649 | 1.612436 | 0.001258977 | 2.030019e-10
2 | E7 | 46 | 30 | 18 | 52 | 0 | 0.2753225 |  |  | 821 | 0.3606855 |  |  | 1.663499 | 0 | 0
2 | OO | 47 | [7 empty] | 1797.5 | 0.785375 | 2288.716
2 | OOO | 48 | [7 empty] | 7111.5 | 3.1415 | 2263.728

## Annealed
Index | Raw |  |  |  | Annealed
| Sheet Resistance | R2 | thickness, um | Conductivy, mS/cm | Sheet Resistance | R2 | thickness, um | Conductivy, mS/cm
PVP 16/8 | 79049527.4 | 0.9975535 | 2.042 | 0.06195052 | 217.9172 | 0.9999996 | 1.474 | 31132.28
PVP 30/8 | 88170071.1 | 0.8643143 | 3.52 | 0.03222079 | 189.4042 | 0.9999628 | 4.91 | 10752.98
SDS 16/2 | 5019446.1 | 0.9996321 | 2.204 | 0.9039254 | 73412.92 | 0.9992206 | 4.566 | 29.83263
SDS 30/2 | 19612.62 | 0.9998663 | 4.421 | 115.3304 | 63.03227 | 0.9997789 | 3.811 | 41629.2
T80 16/8 | 1008513081.8 | 0.8406803 | 4.431 | 0.002237777 | 77.82192 | 0.9998587 | 4.578 | 28068.7
T80 30/8 | 1040969.6 | 0.8564297 | 4.375 | 2.195755 | 101.2145 | 0.9999012 | 2.844 | 34739.82